## Sheet1
7.65e-07 | 1.965749023e-25
7.66e-07 | 2.000924205e-25
7.67e-07 | 2.036099386e-25
7.68e-07 | 2.071274568e-25
7.69e-07 | 2.106449749e-25
7.7e-07 | 2.145837528e-25
7.71e-07 | 2.42723049e-25
7.72e-07 | 2.708623451e-25
7.73e-07 | 2.990016413e-25
7.74e-07 | 3.271409375e-25
7.75e-07 | 3.552802337e-25
7.76e-07 | 3.834195299e-25
7.77e-07 | 4.114517637e-25
7.78e-07 | 4.204229129e-25
7.79e-07 | 4.293940622e-25
7.8e-07 | 4.383652114e-25
7.81e-07 | 4.473363607e-25
7.82e-07 | 4.563075099e-25
7.83e-07 | 4.652786592e-25
7.84e-07 | 4.739630108e-25
7.85e-07 | 4.821362921e-25
7.86e-07 | 4.903095734e-25
7.87e-07 | 4.984828547e-25
7.88e-07 | 5.06656136e-25
7.89e-07 | 5.148294174e-25
7.9e-07 | 5.230026987e-25
7.91e-07 | 5.3117598e-25
7.92e-07 | 5.27568882e-25
7.93e-07 | 5.063910871e-25
7.94e-07 | 4.852132921e-25
7.95e-07 | 4.640354972e-25
7.96e-07 | 4.396191689e-25
7.97e-07 | 4.139168901e-25
7.98e-07 | 3.882146112e-25
7.99e-07 | 3.625123324e-25
8e-07 | 3.368100535e-25
8.01e-07 | 3.111077747e-25
8.02e-07 | 2.872291829e-25
8.03e-07 | 2.643666775e-25
8.04e-07 | 2.41504172e-25
8.05e-07 | 2.186416666e-25
8.06e-07 | 1.957791611e-25
8.07e-07 | 1.729166556e-25
8.08e-07 | 1.567877331e-25
8.09e-07 | 1.467400459e-25
8.1e-07 | 1.366923588e-25
8.11e-07 | 1.266446716e-25
8.12e-07 | 1.165969845e-25
8.13e-07 | 1.065492973e-25
8.14e-07 | 9.65016101e-26
8.15e-07 | 8.6453923e-26
8.16e-07 | 7.64062358e-26
8.17e-07 | 7.01432054e-26
8.18e-07 | 6.5674883e-26
8.19e-07 | 6.12065606e-26
8.2e-07 | 5.67382382e-26
8.21e-07 | 5.22699158e-26
8.22e-07 | 4.78015934e-26
8.23e-07 | 4.33332709e-26
8.24e-07 | 3.88649485e-26
8.25e-07 | 3.43966261e-26
8.26e-07 | 3.22143479e-26
8.27e-07 | 3.10037083e-26
8.28e-07 | 2.97930688e-26
8.29e-07 | 2.85824293e-26
8.3e-07 | 2.73717898e-26
8.31e-07 | 2.61611503e-26
8.32e-07 | 2.49505108e-26
8.33e-07 | 2.37398712e-26
8.34e-07 | 2.25292317e-26
8.35e-07 | 2.13185922e-26
8.36e-07 | 2.01079527e-26
8.37e-07 | 1.88345146e-26
8.38e-07 | 1.65933948e-26
8.39e-07 | 1.4352275e-26
8.4e-07 | 1.21111551e-26
8.41e-07 | 1.00849491e-26
8.42e-07 | 8.9677119e-27
8.43e-07 | 7.8504746e-27
8.44e-07 | 6.7332373e-27
8.45e-07 | 5.9623428e-27
8.46e-07 | 5.9623428e-27
8.47e-07 | 5.9623428e-27
8.48e-07 | 5.9623428e-27
8.49e-07 | 5.9623428e-27
8.5e-07 | 5.9623428e-27
8.51e-07 | 5.9623428e-27
8.52e-07 | 5.9623428e-27
8.53e-07 | 5.9623428e-27
8.54e-07 | 5.9623428e-27
8.55e-07 | 5.9623428e-27
8.56e-07 | 5.9623428e-27
8.57e-07 | 5.9623428e-27
8.58e-07 | 5.9623428e-27
8.59e-07 | 5.9623428e-27
8.6e-07 | 5.9623428e-27
8.61e-07 | 5.9623428e-27
8.62e-07 | 5.9623428e-27
8.63e-07 | 5.9623428e-27
8.64e-07 | 5.9623428e-27
8.65e-07 | 5.9623428e-27
8.66e-07 | 5.9623428e-27
8.67e-07 | 5.9623428e-27
8.68e-07 | 5.9623428e-27
8.69e-07 | 5.9623428e-27
8.7e-07 | 5.9623428e-27
8.71e-07 | 5.9623428e-27
8.72e-07 | 5.9623428e-27
8.73e-07 | 5.9623428e-27
8.74e-07 | 5.9623428e-27
8.75e-07 | 5.9623428e-27
8.76e-07 | 5.9623428e-27
8.77e-07 | 5.9623428e-27
8.78e-07 | 5.9623428e-27
8.79e-07 | 5.9623428e-27
8.8e-07 | 5.9623428e-27
8.81e-07 | 5.9623428e-27
8.82e-07 | 5.9623428e-27
8.83e-07 | 5.9623428e-27
8.84e-07 | 5.9623428e-27
8.85e-07 | 5.9623428e-27
8.86e-07 | 5.9623428e-27
8.87e-07 | 5.9623428e-27
8.88e-07 | 5.9623428e-27
8.89e-07 | 5.9623428e-27
8.9e-07 | 5.9623428e-27
8.91e-07 | 5.9623428e-27
8.92e-07 | 5.9623428e-27
8.93e-07 | 5.9623428e-27
8.94e-07 | 5.9623428e-27
8.95e-07 | 5.9623428e-27
8.96e-07 | 5.9623428e-27
8.97e-07 | 5.9623428e-27
8.98e-07 | 5.9623428e-27
8.99e-07 | 5.9623428e-27
9e-07 | 5.9623428e-27
9.01e-07 | 5.9623428e-27
9.02e-07 | 5.9623428e-27
9.03e-07 | 5.9623428e-27
9.04e-07 | 5.9623428e-27
9.05e-07 | 5.9623428e-27
9.06e-07 | 5.9623428e-27
9.07e-07 | 5.9623428e-27
9.08e-07 | 5.9623428e-27
9.09e-07 | 5.9623428e-27
9.1e-07 | 5.9623428e-27
9.11e-07 | 5.9623428e-27
9.12e-07 | 5.9623428e-27
9.13e-07 | 5.9623428e-27
9.14e-07 | 5.9623428e-27
9.15e-07 | 5.9623428e-27
9.16e-07 | 5.9623428e-27
9.17e-07 | 5.9623428e-27
9.18e-07 | 5.9623428e-27
9.19e-07 | 5.9623428e-27
9.2e-07 | 5.9623428e-27
9.21e-07 | 5.9623428e-27
9.22e-07 | 5.9623428e-27
9.23e-07 | 5.9623428e-27
9.24e-07 | 5.9623428e-27
9.25e-07 | 5.9623428e-27
9.26e-07 | 5.9623428e-27
9.27e-07 | 5.9623428e-27
9.28e-07 | 5.9623428e-27
9.29e-07 | 5.9623428e-27
9.3e-07 | 5.9623428e-27
9.31e-07 | 5.9623428e-27
9.32e-07 | 5.9623428e-27
9.33e-07 | 5.9623428e-27
9.34e-07 | 5.9623428e-27
9.35e-07 | 5.9623428e-27
9.36e-07 | 5.9623428e-27
9.37e-07 | 5.9623428e-27
9.38e-07 | 5.9623428e-27
9.39e-07 | 5.9623428e-27
9.4e-07 | 5.9623428e-27
9.41e-07 | 5.9623428e-27
9.42e-07 | 5.9623428e-27
9.43e-07 | 5.9623428e-27
9.44e-07 | 5.9623428e-27
9.45e-07 | 5.9623428e-27
9.46e-07 | 5.9623428e-27
9.47e-07 | 5.9623428e-27
9.48e-07 | 5.9623428e-27
9.49e-07 | 5.9623428e-27
9.5e-07 | 5.9623428e-27
9.51e-07 | 5.9623428e-27
9.52e-07 | 5.9623428e-27
9.53e-07 | 5.9623428e-27
9.54e-07 | 5.9623428e-27
9.55e-07 | 5.9623428e-27
9.56e-07 | 5.9623428e-27
9.57e-07 | 5.9623428e-27
9.58e-07 | 5.9623428e-27
9.59e-07 | 5.9623428e-27
9.6e-07 | 5.9623428e-27
9.61e-07 | 5.9623428e-27
9.62e-07 | 5.9623428e-27
9.63e-07 | 5.9623428e-27
9.64e-07 | 5.9623428e-27
9.65e-07 | 5.9623428e-27
9.66e-07 | 5.9623428e-27
9.67e-07 | 5.9623428e-27
9.68e-07 | 5.9623428e-27
9.69e-07 | 5.9623428e-27
9.7e-07 | 5.9623428e-27
9.71e-07 | 5.9623428e-27
9.72e-07 | 5.9623428e-27
9.73e-07 | 5.9623428e-27
9.74e-07 | 5.9623428e-27
9.75e-07 | 5.9623428e-27
9.76e-07 | 5.9623428e-27
9.77e-07 | 5.9623428e-27
9.78e-07 | 5.9623428e-27
9.79e-07 | 5.9623428e-27
9.8e-07 | 5.9623428e-27
9.81e-07 | 5.9623428e-27
9.82e-07 | 5.9623428e-27
9.83e-07 | 5.9623428e-27
9.84e-07 | 5.9623428e-27
9.85e-07 | 5.9623428e-27
9.86e-07 | 5.9623428e-27
9.87e-07 | 5.9623428e-27
9.88e-07 | 5.9623428e-27
9.89e-07 | 5.9623428e-27
9.9e-07 | 5.9623428e-27
9.91e-07 | 5.9623428e-27
9.92e-07 | 5.9623428e-27
9.93e-07 | 5.9623428e-27
9.94e-07 | 5.9623428e-27
9.95e-07 | 5.9623428e-27
9.96e-07 | 5.9623428e-27
9.97e-07 | 5.9623428e-27
9.98e-07 | 5.9623428e-27
9.99e-07 | 5.9623428e-27
1e-06 | 5.9623428e-27
1.001e-06 | 5.9623428e-27
1.002e-06 | 5.9623428e-27
1.003e-06 | 5.9623428e-27
1.004e-06 | 5.9623428e-27
1.005e-06 | 5.9623428e-27
1.006e-06 | 5.9623428e-27
1.007e-06 | 5.9623428e-27
1.008e-06 | 5.9623428e-27
1.009e-06 | 5.9623428e-27
1.01e-06 | 5.9623428e-27
1.011e-06 | 5.9623428e-27
1.012e-06 | 5.9623428e-27
1.013e-06 | 5.9623428e-27
1.014e-06 | 5.9623428e-27
1.015e-06 | 5.9623428e-27
1.016e-06 | 5.9623428e-27
1.017e-06 | 5.9623428e-27
1.018e-06 | 5.9623428e-27
1.019e-06 | 5.9623428e-27
1.02e-06 | 5.9623428e-27
1.021e-06 | 5.9623428e-27
1.022e-06 | 5.9623428e-27
1.023e-06 | 5.9623428e-27
1.024e-06 | 5.9623428e-27
1.025e-06 | 5.9623428e-27
1.026e-06 | 5.9623428e-27
1.027e-06 | 5.9623428e-27
1.028e-06 | 5.9623428e-27
1.029e-06 | 5.9623428e-27
1.03e-06 | 5.9623428e-27
1.031e-06 | 5.9623428e-27
1.032e-06 | 6.1325284e-27
1.033e-06 | 6.5034743e-27
1.034e-06 | 6.8744202e-27
1.035e-06 | 7.2453661e-27
1.036e-06 | 7.6163119e-27
1.037e-06 | 7.9872578e-27
1.038e-06 | 8.3582037e-27
1.039e-06 | 8.7291495e-27
1.04e-06 | 9.1000954e-27
1.041e-06 | 9.4710413e-27
1.042e-06 | 9.8419871e-27
1.043e-06 | 1.0212933e-26
1.044e-06 | 1.05838789e-26
1.045e-06 | 1.09548248e-26
1.046e-06 | 1.13257706e-26
1.047e-06 | 1.16967165e-26
1.048e-06 | 1.20676624e-26
1.049e-06 | 1.24386082e-26
1.05e-06 | 1.28095541e-26
1.051e-06 | 1.31805e-26
1.052e-06 | 1.35514459e-26
1.053e-06 | 1.39223917e-26
1.054e-06 | 1.42933376e-26
1.055e-06 | 1.46679596e-26
1.056e-06 | 1.50852224e-26
1.057e-06 | 1.55024852e-26
1.058e-06 | 1.59197479e-26
1.059e-06 | 1.63370107e-26
1.06e-06 | 1.67542734e-26
1.061e-06 | 1.71715362e-26
1.062e-06 | 1.75887989e-26
1.063e-06 | 1.80060617e-26
1.064e-06 | 1.84233244e-26
1.065e-06 | 1.88405872e-26
1.066e-06 | 1.925785e-26
1.067e-06 | 1.96751127e-26
1.068e-06 | 2.00923755e-26
1.069e-06 | 2.05096382e-26
1.07e-06 | 2.0926901e-26
1.071e-06 | 2.15032543e-26
1.072e-06 | 2.22444164e-26
1.073e-06 | 2.29855785e-26
1.074e-06 | 2.37267405e-26
1.075e-06 | 2.44679026e-26
1.076e-06 | 2.52090647e-26
1.077e-06 | 2.59502268e-26
1.078e-06 | 2.66913888e-26
1.079e-06 | 2.74325509e-26
1.08e-06 | 2.8173713e-26
1.081e-06 | 2.89148751e-26
1.082e-06 | 2.96560371e-26
1.083e-06 | 3.0305869e-26
1.084e-06 | 3.09314168e-26
1.085e-06 | 3.15569646e-26
1.086e-06 | 3.21825123e-26
1.087e-06 | 3.28080601e-26
1.088e-06 | 3.34336079e-26
1.089e-06 | 3.40591556e-26
1.09e-06 | 3.46847034e-26
1.091e-06 | 3.53102511e-26
1.092e-06 | 3.59357989e-26
1.093e-06 | 3.68057921e-26
1.094e-06 | 3.8054814e-26
1.095e-06 | 3.93038359e-26
1.096e-06 | 4.05528578e-26
1.097e-06 | 4.18018796e-26
1.098e-06 | 4.30509015e-26
1.099e-06 | 4.42999234e-26
1.1e-06 | 4.55489453e-26
1.101e-06 | 4.67635373e-26
1.102e-06 | 4.79532697e-26
1.103e-06 | 4.91430022e-26
1.104e-06 | 5.03327346e-26
1.105e-06 | 5.15224671e-26
1.106e-06 | 5.27121996e-26
1.107e-06 | 5.3901932e-26
1.108e-06 | 5.50916645e-26
1.109e-06 | 5.62813969e-26
1.11e-06 | 5.74711294e-26
1.111e-06 | 5.86608618e-26
1.112e-06 | 5.98505943e-26
1.113e-06 | 6.10403267e-26
1.114e-06 | 6.22300592e-26
1.115e-06 | 6.34197916e-26
1.116e-06 | 6.46095241e-26
1.117e-06 | 6.57992565e-26
1.118e-06 | 6.6988989e-26
1.119e-06 | 6.82986014e-26
1.12e-06 | 6.982406e-26
1.121e-06 | 7.13495185e-26
1.122e-06 | 7.28749771e-26
1.123e-06 | 7.44004357e-26
1.124e-06 | 7.59258943e-26
1.125e-06 | 7.74513528e-26
1.126e-06 | 7.89768114e-26
1.127e-06 | 8.03978075e-26
1.128e-06 | 8.17298032e-26
1.129e-06 | 8.30617988e-26
1.13e-06 | 8.43937945e-26
1.131e-06 | 8.57257901e-26
1.132e-06 | 8.70577857e-26
1.133e-06 | 8.8399414e-26
1.134e-06 | 9.00629383e-26
1.135e-06 | 9.17264627e-26
1.136e-06 | 9.33899871e-26
1.137e-06 | 9.50535114e-26
1.138e-06 | 9.67170358e-26
1.139e-06 | 9.83805601e-26
1.14e-06 | 1.000440845e-25
1.141e-06 | 1.019377615e-25
1.142e-06 | 1.047021656e-25
1.143e-06 | 1.074665696e-25
1.144e-06 | 1.102309736e-25
1.145e-06 | 1.127264148e-25
1.146e-06 | 1.145554841e-25
1.147e-06 | 1.163845533e-25
1.148e-06 | 1.182136226e-25
1.149e-06 | 1.200426919e-25
1.15e-06 | 1.218717611e-25
1.151e-06 | 1.237008304e-25
1.152e-06 | 1.258789618e-25
1.153e-06 | 1.281625271e-25
1.154e-06 | 1.304460923e-25
1.155e-06 | 1.327296576e-25
1.156e-06 | 1.350132229e-25
1.157e-06 | 1.370711927e-25
1.158e-06 | 1.389416253e-25
1.159e-06 | 1.40812058e-25
1.16e-06 | 1.426824906e-25
1.161e-06 | 1.445529233e-25
1.162e-06 | 1.465369384e-25
1.163e-06 | 1.487517115e-25
1.164e-06 | 1.509664846e-25
1.165e-06 | 1.531812577e-25
1.166e-06 | 1.552534377e-25
1.167e-06 | 1.571238704e-25
1.168e-06 | 1.58994303e-25
1.169e-06 | 1.608647357e-25
1.17e-06 | 1.627351684e-25
1.171e-06 | 1.647825174e-25
1.172e-06 | 1.675469214e-25
1.173e-06 | 1.703113254e-25
1.174e-06 | 1.730757294e-25
1.175e-06 | 1.75076067e-25
1.176e-06 | 1.75076067e-25
1.177e-06 | 1.75076067e-25
1.178e-06 | 1.75076067e-25
1.179e-06 | 1.75076067e-25
1.18e-06 | 1.75076067e-25
1.181e-06 | 1.75076067e-25
1.182e-06 | 1.75076067e-25
1.183e-06 | 1.75076067e-25
1.184e-06 | 1.75076067e-25
1.185e-06 | 1.75076067e-25
1.186e-06 | 1.75076067e-25
1.187e-06 | 1.75076067e-25
1.188e-06 | 1.75076067e-25
1.189e-06 | 1.75076067e-25
1.19e-06 | 1.75076067e-25
1.191e-06 | 1.75076067e-25
1.192e-06 | 1.75076067e-25
1.193e-06 | 1.75076067e-25
1.194e-06 | 1.75076067e-25
1.195e-06 | 1.760911806e-25
1.196e-06 | 1.773402025e-25
1.197e-06 | 1.785892244e-25
1.198e-06 | 1.798382462e-25
1.199e-06 | 1.810872681e-25
1.2e-06 | 2.010056067e-25
1.201e-06 | 2.331052157e-25
1.202e-06 | 2.652048248e-25
1.203e-06 | 2.973044339e-25
1.204e-06 | 3.294040429e-25
1.205e-06 | 3.61503652e-25
1.206e-06 | 3.761626095e-25
1.207e-06 | 3.895387541e-25
1.208e-06 | 4.029148988e-25
1.209e-06 | 4.162910435e-25
1.21e-06 | 4.296671882e-25
1.211e-06 | 4.430433329e-25
1.212e-06 | 4.49424664e-25
1.213e-06 | 4.286458992e-25
1.214e-06 | 4.078671344e-25
1.215e-06 | 3.870883697e-25
1.216e-06 | 3.663096049e-25
1.217e-06 | 3.455308401e-25
1.218e-06 | 3.247520753e-25
1.219e-06 | 3.039733105e-25
1.22e-06 | 2.831945457e-25
1.221e-06 | 2.600746067e-25
1.222e-06 | 2.353708277e-25
1.223e-06 | 2.106670488e-25
1.224e-06 | 1.859632698e-25
1.225e-06 | 1.612594909e-25
1.226e-06 | 1.526482885e-25
1.227e-06 | 1.501251528e-25
1.228e-06 | 1.476020171e-25
1.229e-06 | 1.450788814e-25
1.23e-06 | 1.425557456e-25
1.231e-06 | 1.400326099e-25
1.232e-06 | 1.375094742e-25
1.233e-06 | 1.349863385e-25
1.234e-06 | 1.324632027e-25
1.235e-06 | 1.29940067e-25
1.236e-06 | 1.274169313e-25
1.237e-06 | 1.248332391e-25
1.238e-06 | 1.218256699e-25
1.239e-06 | 1.188181007e-25
1.24e-06 | 1.158105315e-25
1.241e-06 | 1.128029623e-25
1.242e-06 | 1.097953931e-25
1.243e-06 | 1.067878239e-25
1.244e-06 | 1.037802547e-25
1.245e-06 | 1.007726855e-25
1.246e-06 | 9.76265704e-26
1.247e-06 | 9.34024867e-26
1.248e-06 | 8.91784029e-26
1.249e-06 | 8.49543192e-26
1.25e-06 | 8.07302355e-26
1.251e-06 | 7.65061517e-26
1.252e-06 | 7.46615604e-26
1.253e-06 | 7.28627622e-26
1.254e-06 | 7.1063964e-26
1.255e-06 | 6.92651657e-26
1.256e-06 | 6.74663675e-26
1.257e-06 | 6.56675693e-26
1.258e-06 | 6.38687711e-26
1.259e-06 | 6.20699728e-26
1.26e-06 | 6.02711746e-26
1.261e-06 | 5.79897265e-26
1.262e-06 | 5.5678142e-26
1.263e-06 | 5.33665576e-26
1.264e-06 | 5.10549731e-26
1.265e-06 | 4.87433886e-26
1.266e-06 | 4.66632684e-26
1.267e-06 | 4.46474596e-26
1.268e-06 | 4.26316507e-26
1.269e-06 | 4.06158419e-26
1.27e-06 | 3.86000331e-26
1.271e-06 | 3.65842242e-26
1.272e-06 | 3.49218401e-26
1.273e-06 | 3.39796077e-26
1.274e-06 | 3.30373753e-26
1.275e-06 | 3.20951429e-26
1.276e-06 | 3.11529105e-26
1.277e-06 | 3.02106781e-26
1.278e-06 | 2.92684457e-26
1.279e-06 | 2.83262132e-26
1.28e-06 | 2.73839808e-26
1.281e-06 | 2.64417484e-26
1.282e-06 | 2.5499516e-26
1.283e-06 | 2.49319112e-26
1.284e-06 | 2.43741196e-26
1.285e-06 | 2.38163279e-26
1.286e-06 | 2.32585363e-26
1.287e-06 | 2.27007446e-26
1.288e-06 | 2.21429529e-26
1.289e-06 | 2.15851613e-26
1.29e-06 | 2.10273696e-26
1.291e-06 | 2.04695779e-26
1.292e-06 | 1.99117863e-26
1.293e-06 | 1.93539946e-26
1.294e-06 | 1.88253869e-26
1.295e-06 | 1.83606752e-26
1.296e-06 | 1.78959634e-26
1.297e-06 | 1.74312517e-26
1.298e-06 | 1.696654e-26
1.299e-06 | 1.65018282e-26
1.3e-06 | 1.60371165e-26
1.301e-06 | 1.55724048e-26
1.302e-06 | 1.51076931e-26
1.303e-06 | 1.46429813e-26
1.304e-06 | 1.41782696e-26
1.305e-06 | 1.37135579e-26
1.306e-06 | 1.34150014e-26
1.307e-06 | 1.32060229e-26
1.308e-06 | 1.29970444e-26
1.309e-06 | 1.27880659e-26
1.31e-06 | 1.25790874e-26
1.311e-06 | 1.23701088e-26
1.312e-06 | 1.21611303e-26
1.313e-06 | 1.19521518e-26
1.314e-06 | 1.17431733e-26
1.315e-06 | 1.15341948e-26
1.316e-06 | 1.13252162e-26
1.317e-06 | 1.11162377e-26
1.318e-06 | 1.09072592e-26
1.319e-06 | 1.06982807e-26
1.32e-06 | 1.04893022e-26
1.321e-06 | 1.02803237e-26
1.322e-06 | 1.00713451e-26
1.323e-06 | 9.8623666e-27
1.324e-06 | 9.6533881e-27
1.325e-06 | 9.4444096e-27
1.326e-06 | 9.2354311e-27
1.327e-06 | 9.0264525e-27
1.328e-06 | 8.817474e-27
1.329e-06 | 8.6084955e-27
1.33e-06 | 8.399517e-27
1.331e-06 | 8.1905385e-27
1.332e-06 | 7.98156e-27
1.333e-06 | 7.7725814e-27
1.334e-06 | 7.5636029e-27
1.335e-06 | 7.3546244e-27
1.336e-06 | 7.1456459e-27
1.337e-06 | 6.9366674e-27
1.338e-06 | 6.7276888e-27
1.339e-06 | 6.5187103e-27
1.34e-06 | 6.3097318e-27
1.341e-06 | 6.1007533e-27
1.342e-06 | 5.9651924e-27
1.343e-06 | 5.9736311e-27
1.344e-06 | 5.9820698e-27
1.345e-06 | 5.9905086e-27
1.346e-06 | 5.9989473e-27
1.347e-06 | 6.007386e-27
1.348e-06 | 6.0158247e-27
1.349e-06 | 6.0242634e-27
1.35e-06 | 6.0327021e-27
1.351e-06 | 6.0411408e-27
1.352e-06 | 6.0495795e-27
1.353e-06 | 6.0580182e-27
1.354e-06 | 6.0664569e-27
1.355e-06 | 6.0748956e-27
1.356e-06 | 6.0833343e-27
1.357e-06 | 6.091773e-27
1.358e-06 | 6.1002117e-27
1.359e-06 | 6.1086504e-27
1.36e-06 | 6.1170892e-27
1.361e-06 | 6.1255279e-27
1.362e-06 | 6.1339666e-27
1.363e-06 | 6.1424053e-27
1.364e-06 | 6.150844e-27
1.365e-06 | 6.1592827e-27
1.366e-06 | 6.1677214e-27
1.367e-06 | 6.1761601e-27
1.368e-06 | 6.1845988e-27
1.369e-06 | 6.1930375e-27
1.37e-06 | 6.2014762e-27
1.371e-06 | 6.2099149e-27
1.372e-06 | 6.2183536e-27
1.373e-06 | 6.2267923e-27
1.374e-06 | 6.2352311e-27
1.375e-06 | 6.2436698e-27
1.376e-06 | 6.2521085e-27
1.377e-06 | 6.2605472e-27
1.378e-06 | 6.2689859e-27
1.379e-06 | 6.2774246e-27
1.38e-06 | 6.2858633e-27
1.381e-06 | 6.294302e-27
1.382e-06 | 6.3027407e-27
1.383e-06 | 6.3111794e-27
1.384e-06 | 6.3196181e-27
1.385e-06 | 6.3280568e-27
1.386e-06 | 6.3364955e-27
1.387e-06 | 6.3449342e-27
1.388e-06 | 6.353373e-27
1.389e-06 | 6.3618117e-27
1.39e-06 | 6.3702504e-27
1.391e-06 | 6.3786891e-27
1.392e-06 | 6.3871278e-27
1.393e-06 | 6.3955665e-27
1.394e-06 | 6.4040052e-27
1.395e-06 | 6.4124439e-27
1.396e-06 | 6.4208826e-27
1.397e-06 | 6.4293213e-27
1.398e-06 | 6.43776e-27
1.399e-06 | 6.4461987e-27
1.4e-06 | 6.4546374e-27
1.401e-06 | 6.4630761e-27
1.402e-06 | 6.4715149e-27
1.403e-06 | 6.4799536e-27
1.404e-06 | 6.4883923e-27
1.405e-06 | 6.496831e-27
1.406e-06 | 6.5052697e-27
1.407e-06 | 6.5137084e-27
1.408e-06 | 6.5221471e-27
1.409e-06 | 6.5305858e-27
1.41e-06 | 6.5390245e-27
1.411e-06 | 6.5474632e-27
1.412e-06 | 6.5559019e-27
1.413e-06 | 6.5643406e-27
1.414e-06 | 6.5727793e-27
1.415e-06 | 6.581218e-27
1.416e-06 | 6.5896567e-27
1.417e-06 | 6.5980955e-27
1.418e-06 | 6.6065342e-27
1.419e-06 | 6.6149729e-27
1.42e-06 | 6.6234116e-27
1.421e-06 | 6.6318503e-27
1.422e-06 | 6.640289e-27
1.423e-06 | 6.6487277e-27
1.424e-06 | 6.6571664e-27
1.425e-06 | 6.6656051e-27
1.426e-06 | 6.6740438e-27
1.427e-06 | 6.6824825e-27
1.428e-06 | 6.6909212e-27
1.429e-06 | 6.6993599e-27
1.43e-06 | 6.7077986e-27
1.431e-06 | 6.7162374e-27
1.432e-06 | 6.7246761e-27
1.433e-06 | 6.7331148e-27
1.434e-06 | 6.7415535e-27
1.435e-06 | 6.7499922e-27
1.436e-06 | 6.7584309e-27
1.437e-06 | 6.7668696e-27
1.438e-06 | 6.7753083e-27
1.439e-06 | 6.783747e-27
1.44e-06 | 6.7921857e-27
1.441e-06 | 6.8006244e-27
1.442e-06 | 6.8090631e-27
1.443e-06 | 6.8175018e-27
1.444e-06 | 6.8259405e-27
1.445e-06 | 6.8343793e-27
1.446e-06 | 6.842818e-27
1.447e-06 | 6.8512567e-27
1.448e-06 | 6.8596954e-27
1.449e-06 | 6.8681341e-27
1.45e-06 | 6.8765728e-27
1.451e-06 | 6.8850115e-27
1.452e-06 | 6.8934502e-27
1.453e-06 | 6.9018889e-27
1.454e-06 | 6.9103276e-27
1.455e-06 | 6.9187663e-27
1.456e-06 | 6.927205e-27
1.457e-06 | 6.9356437e-27
1.458e-06 | 6.9440824e-27
1.459e-06 | 6.9525212e-27
1.46e-06 | 6.9609599e-27
1.461e-06 | 6.9693986e-27
1.462e-06 | 6.9778373e-27
1.463e-06 | 6.986276e-27
1.464e-06 | 6.9947147e-27
1.465e-06 | 7.0031534e-27
1.466e-06 | 7.0115921e-27
1.467e-06 | 7.0200308e-27
1.468e-06 | 7.0284695e-27
1.469e-06 | 7.0369082e-27
1.47e-06 | 7.0453469e-27
1.471e-06 | 7.4113416e-27
1.472e-06 | 7.8286044e-27
1.473e-06 | 8.2458671e-27
1.474e-06 | 8.6631299e-27
1.475e-06 | 9.0803926e-27
1.476e-06 | 9.4976554e-27
1.477e-06 | 9.9149181e-27
1.478e-06 | 1.03321809e-26
1.479e-06 | 1.07494437e-26
1.48e-06 | 1.11667064e-26
1.481e-06 | 1.15839692e-26
1.482e-06 | 1.20012319e-26
1.483e-06 | 1.24184947e-26
1.484e-06 | 1.31120019e-26
1.485e-06 | 1.38416058e-26
1.486e-06 | 1.45712096e-26
1.487e-06 | 1.53008134e-26
1.488e-06 | 1.60304173e-26
1.489e-06 | 1.67600211e-26
1.49e-06 | 1.7489625e-26
1.491e-06 | 1.82192288e-26
1.492e-06 | 1.89488326e-26
1.493e-06 | 1.96784365e-26
1.494e-06 | 2.04583412e-26
1.495e-06 | 2.12919436e-26
1.496e-06 | 2.2125546e-26
1.497e-06 | 2.29591483e-26
1.498e-06 | 2.37927507e-26
1.499e-06 | 2.4626353e-26
1.5e-06 | 2.54599554e-26
1.501e-06 | 2.62935578e-26
1.502e-06 | 2.71271601e-26
1.503e-06 | 2.79607625e-26
1.504e-06 | 2.87943649e-26
1.505e-06 | 2.96279672e-26
1.506e-06 | 3.04615696e-26
1.507e-06 | 3.1295172e-26
1.508e-06 | 3.21287743e-26
1.509e-06 | 3.29623767e-26
1.51e-06 | 3.3795979e-26
1.511e-06 | 3.46295814e-26
1.512e-06 | 3.54631838e-26
1.513e-06 | 3.62967861e-26
1.514e-06 | 3.71303885e-26
1.515e-06 | 3.79639909e-26
1.516e-06 | 3.87975932e-26
1.517e-06 | 3.96311956e-26
1.518e-06 | 4.0464798e-26
1.519e-06 | 4.12984003e-26
1.52e-06 | 4.23783668e-26
1.521e-06 | 4.37311001e-26
1.522e-06 | 4.50838335e-26
1.523e-06 | 4.64365668e-26
1.524e-06 | 4.77893002e-26
1.525e-06 | 4.91420335e-26
1.526e-06 | 5.04947669e-26
1.527e-06 | 5.18475003e-26
1.528e-06 | 5.32002336e-26
1.529e-06 | 5.4552967e-26
1.53e-06 | 5.59098872e-26
1.531e-06 | 5.73366651e-26
1.532e-06 | 5.8763443e-26
1.533e-06 | 6.01902209e-26
1.534e-06 | 6.16169988e-26
1.535e-06 | 6.30437768e-26
1.536e-06 | 6.44705547e-26
1.537e-06 | 6.58973326e-26
1.538e-06 | 6.73241105e-26
1.539e-06 | 6.87508884e-26
1.54e-06 | 7.07883143e-26
1.541e-06 | 7.28654271e-26
1.542e-06 | 7.49425399e-26
1.543e-06 | 7.70196528e-26
1.544e-06 | 7.90967656e-26
1.545e-06 | 8.11738784e-26
1.546e-06 | 8.32509913e-26
1.547e-06 | 8.53281041e-26
1.548e-06 | 8.74052169e-26
1.549e-06 | 8.94823298e-26
1.55e-06 | 9.16972751e-26
1.551e-06 | 9.40496073e-26
1.552e-06 | 9.64019395e-26
1.553e-06 | 9.87542716e-26
1.554e-06 | 1.011066038e-25
1.555e-06 | 1.03458936e-25
1.556e-06 | 1.058112682e-25
1.557e-06 | 1.081636004e-25
1.558e-06 | 1.1359327e-25
1.559e-06 | 1.20563238e-25
1.56e-06 | 1.274514059e-25
1.561e-06 | 1.307638302e-25
1.562e-06 | 1.340762545e-25
1.563e-06 | 1.373886789e-25
1.564e-06 | 1.407011032e-25
1.565e-06 | 1.440135275e-25
1.566e-06 | 1.490364213e-25
1.567e-06 | 1.545249612e-25
1.568e-06 | 1.555249612e-25
1.569e-06 | 1.565249612e-25
1.57e-06 | 1.575249612e-25
1.571e-06 | 1.575249612e-25
1.572e-06 | 1.58846e-25
1.573e-06 | 1.775947e-25
1.574e-06 | 1.883641e-25
1.575e-06 | 1.882091e-25
1.576e-06 | 1.845795e-25
1.577e-06 | 1.944133e-25
1.578e-06 | 2.038283e-25
1.579e-06 | 2.128836e-25
1.58e-06 | 2.151185e-25
1.581e-06 | 2.109145e-25
1.582e-06 | 2.16032e-25
1.583e-06 | 2.23901e-25
1.584e-06 | 2.31326e-25
1.585e-06 | 2.384104e-25
1.586e-06 | 2.45202e-25
1.587e-06 | 2.4606e-25
1.588e-06 | 2.413144e-25
1.589e-06 | 2.447374e-25
1.59e-06 | 2.505891e-25
1.591e-06 | 2.560762e-25
1.592e-06 | 2.612871e-25
1.593e-06 | 2.662599e-25
1.594e-06 | 2.709295e-25
1.595e-06 | 2.753066e-25
1.596e-06 | 2.724536e-25
1.597e-06 | 2.673354e-25
1.598e-06 | 2.712747e-25
1.599e-06 | 2.749916e-25
1.6e-06 | 2.785192e-25
1.601e-06 | 2.817998e-25
1.602e-06 | 2.848424e-25
1.603e-06 | 2.877163e-25
1.604e-06 | 2.904028e-25
1.605e-06 | 2.92901e-25
1.606e-06 | 2.952001e-25
1.607e-06 | 2.972823e-25
1.608e-06 | 2.992148e-25
1.609e-06 | 3.010022e-25
1.61e-06 | 3.02596e-25
1.611e-06 | 3.040247e-25
1.612e-06 | 3.053455e-25
1.613e-06 | 3.082222e-25
1.614e-06 | 3.159056e-25
1.615e-06 | 3.19912e-25
1.616e-06 | 3.20435e-25
1.617e-06 | 3.256049e-25
1.618e-06 | 3.320448e-25
1.619e-06 | 3.381476e-25
1.62e-06 | 3.43924e-25
1.621e-06 | 3.493847e-25
1.622e-06 | 3.51642e-25
1.623e-06 | 3.508641e-25
1.624e-06 | 3.54196e-25
1.625e-06 | 3.586704e-25
1.626e-06 | 3.62874e-25
1.627e-06 | 3.668147e-25
1.628e-06 | 3.704998e-25
1.629e-06 | 3.739415e-25
1.63e-06 | 3.77148e-25
1.631e-06 | 3.801038e-25
1.632e-06 | 3.828322e-25
1.633e-06 | 3.853757e-25
1.634e-06 | 3.877127e-25
1.635e-06 | 3.898503e-25
1.636e-06 | 3.917953e-25
1.637e-06 | 3.935542e-25
1.638e-06 | 3.951336e-25
1.639e-06 | 3.965396e-25
1.64e-06 | 3.977784e-25
1.641e-06 | 3.978291e-25
1.642e-06 | 3.947354e-25
1.643e-06 | 3.936155e-25
1.644e-06 | 3.943654e-25
1.645e-06 | 3.949735e-25
1.646e-06 | 3.954449e-25
1.647e-06 | 3.994496e-25
1.648e-06 | 4.022921e-25
1.649e-06 | 4.022485e-25
1.65e-06 | 4.020788e-25
1.651e-06 | 4.017878e-25
1.652e-06 | 4.013928e-25
1.653e-06 | 4.008968e-25
1.654e-06 | 4.005085e-25
1.655e-06 | 3.991535e-25
1.656e-06 | 3.951798e-25
1.657e-06 | 3.928046e-25
1.658e-06 | 3.919461e-25
1.659e-06 | 3.911486e-25
1.66e-06 | 3.903149e-25
1.661e-06 | 3.892185e-25
1.662e-06 | 3.887711e-25
1.663e-06 | 3.903543e-25
1.664e-06 | 3.903816e-25
1.665e-06 | 3.889307e-25
1.666e-06 | 3.894385e-25
1.667e-06 | 3.904815e-25
1.668e-06 | 3.912186e-25
1.669e-06 | 3.918623e-25
1.67e-06 | 3.924936e-25
1.671e-06 | 3.929962e-25
1.672e-06 | 3.933747e-25
1.673e-06 | 3.936316e-25
1.674e-06 | 3.937721e-25
1.675e-06 | 3.938007e-25
1.676e-06 | 3.93686e-25
1.677e-06 | 3.933645e-25
1.678e-06 | 3.930158e-25
1.679e-06 | 3.9264e-25
1.68e-06 | 3.921712e-25
1.681e-06 | 3.91613e-25
1.682e-06 | 3.909687e-25
1.683e-06 | 3.902417e-25
1.684e-06 | 3.894352e-25
1.685e-06 | 3.884917e-25
1.686e-06 | 3.874173e-25
1.687e-06 | 3.863641e-25
1.688e-06 | 3.852729e-25
1.689e-06 | 3.859283e-25
1.69e-06 | 3.864328e-25
1.691e-06 | 3.867372e-25
1.692e-06 | 3.8693e-25
1.693e-06 | 3.87015e-25
1.694e-06 | 3.858266e-25
1.695e-06 | 3.84194e-25
1.696e-06 | 3.825168e-25
1.697e-06 | 3.804004e-25
1.698e-06 | 3.770877e-25
1.699e-06 | 3.745527e-25
1.7e-06 | 3.727578e-25
1.701e-06 | 3.709267e-25
1.702e-06 | 3.690611e-25
1.703e-06 | 3.671628e-25
1.704e-06 | 3.652115e-25
1.705e-06 | 3.631667e-25
1.706e-06 | 3.605014e-25
1.707e-06 | 3.572465e-25
1.708e-06 | 3.558599e-25
1.709e-06 | 3.550363e-25
1.71e-06 | 3.529563e-25
1.711e-06 | 3.508559e-25
1.712e-06 | 3.487368e-25
1.713e-06 | 3.459929e-25
1.714e-06 | 3.42655e-25
1.715e-06 | 3.402209e-25
1.716e-06 | 3.380701e-25
1.717e-06 | 3.347696e-25
1.718e-06 | 3.317727e-25
1.719e-06 | 3.296156e-25
1.72e-06 | 3.274477e-25
1.721e-06 | 3.252698e-25
1.722e-06 | 3.230333e-25
1.723e-06 | 3.207739e-25
1.724e-06 | 3.185724e-25
1.725e-06 | 3.163644e-25
1.726e-06 | 3.141507e-25
1.727e-06 | 3.119321e-25
1.728e-06 | 3.097094e-25
1.729e-06 | 3.074833e-25
1.73e-06 | 3.052547e-25
1.731e-06 | 3.029677e-25
1.732e-06 | 3.004865e-25
1.733e-06 | 2.974377e-25
1.734e-06 | 2.952234e-25
1.735e-06 | 2.938047e-25
1.736e-06 | 2.917747e-25
1.737e-06 | 2.895476e-25
1.738e-06 | 2.86515e-25
1.739e-06 | 2.835107e-25
1.74e-06 | 2.805344e-25
1.741e-06 | 2.779717e-25
1.742e-06 | 2.75804e-25
1.743e-06 | 2.730806e-25
1.744e-06 | 2.701957e-25
1.745e-06 | 2.673391e-25
1.746e-06 | 2.645102e-25
1.747e-06 | 2.617085e-25
1.748e-06 | 2.59279e-25
1.749e-06 | 2.572053e-25
1.75e-06 | 2.561084e-25
1.751e-06 | 2.553057e-25
1.752e-06 | 2.532158e-25
1.753e-06 | 2.509741e-25
1.754e-06 | 2.482746e-25
1.755e-06 | 2.459114e-25
1.756e-06 | 2.438699e-25
1.757e-06 | 2.418367e-25
1.758e-06 | 2.39812e-25
1.759e-06 | 2.372165e-25
1.76e-06 | 2.346478e-25
1.761e-06 | 2.321057e-25
1.762e-06 | 2.293309e-25
1.763e-06 | 2.26335e-25
1.764e-06 | 2.23758e-25
1.765e-06 | 2.213343e-25
1.766e-06 | 2.18936e-25
1.767e-06 | 2.164429e-25
1.768e-06 | 2.136241e-25
1.769e-06 | 2.110772e-25
1.77e-06 | 2.087908e-25
1.771e-06 | 2.061902e-25
1.772e-06 | 2.035128e-25
1.773e-06 | 2.013104e-25
1.774e-06 | 1.991311e-25
1.775e-06 | 1.969746e-25
1.776e-06 | 1.948411e-25
1.777e-06 | 1.927302e-25
1.778e-06 | 1.906419e-25
1.779e-06 | 1.885759e-25
1.78e-06 | 1.865316e-25
1.781e-06 | 1.845157e-25
1.782e-06 | 1.825402e-25
1.783e-06 | 1.803726e-25
1.784e-06 | 1.780224e-25
1.785e-06 | 1.757233e-25
1.786e-06 | 1.734619e-25
1.787e-06 | 1.71585e-25
1.788e-06 | 1.696355e-25
1.789e-06 | 1.674344e-25
1.79e-06 | 1.654553e-25
1.791e-06 | 1.636891e-25
1.792e-06 | 1.619253e-25
1.793e-06 | 1.60175e-25
1.794e-06 | 1.58104e-25
1.795e-06 | 1.56067e-25
1.796e-06 | 1.540737e-25
1.797e-06 | 1.522598e-25
1.798e-06 | 1.506179e-25
1.799e-06 | 1.487725e-25
1.8e-06 | 1.468784e-25
1.801e-06 | 1.449911e-25
1.802e-06 | 1.431346e-25
1.803e-06 | 1.413173e-25
1.804e-06 | 1.396619e-25
1.805e-06 | 1.38162e-25
1.806e-06 | 1.364786e-25
1.807e-06 | 1.347516e-25
1.808e-06 | 1.333061e-25
1.809e-06 | 1.318084e-25
1.81e-06 | 1.301276e-25
1.811e-06 | 1.286015e-25
1.812e-06 | 1.27224e-25
1.813e-06 | 1.258733e-25
1.814e-06 | 1.24541e-25
1.815e-06 | 1.232073e-25
1.816e-06 | 1.217082e-25
1.817e-06 | 1.19697e-25
1.818e-06 | 1.181885e-25
1.819e-06 | 1.171618e-25
1.82e-06 | 1.156331e-25
1.821e-06 | 1.139589e-25
1.822e-06 | 1.123107e-25
1.823e-06 | 1.107399e-25
1.824e-06 | 1.09346e-25
1.825e-06 | 1.079776e-25
1.826e-06 | 1.066342e-25
1.827e-06 | 1.051525e-25
1.828e-06 | 1.036415e-25
1.829e-06 | 1.021539e-25
1.83e-06 | 1.007361e-25
1.831e-06 | 9.947792e-26
1.832e-06 | 9.814569e-26
1.833e-06 | 9.674308e-26
1.834e-06 | 9.550341e-26
1.835e-06 | 9.432736e-26
1.836e-06 | 9.298369e-26
1.837e-06 | 9.166058e-26
1.838e-06 | 9.035772e-26
1.839e-06 | 8.8987e-26
1.84e-06 | 8.755185e-26
1.841e-06 | 8.626877e-26
1.842e-06 | 8.504782e-26
1.843e-06 | 8.384545e-26
1.844e-06 | 8.26205e-26
1.845e-06 | 8.129384e-26
1.846e-06 | 8.006882e-26
1.847e-06 | 7.894171e-26
1.848e-06 | 7.783165e-26
1.849e-06 | 7.673839e-26
1.85e-06 | 7.537086e-26
1.851e-06 | 7.409941e-26
1.852e-06 | 7.306192e-26
1.853e-06 | 7.189615e-26
1.854e-06 | 7.060789e-26
1.855e-06 | 6.965743e-26
1.856e-06 | 6.882425e-26
1.857e-06 | 6.772973e-26
1.858e-06 | 6.662193e-26
1.859e-06 | 6.543987e-26
1.86e-06 | 6.433988e-26
1.861e-06 | 6.331904e-26
1.862e-06 | 6.232106e-26
1.863e-06 | 6.134147e-26
1.864e-06 | 6.037019e-26
1.865e-06 | 5.941492e-26
1.866e-06 | 5.84754e-26
1.867e-06 | 5.755138e-26
1.868e-06 | 5.66426e-26
1.869e-06 | 5.57541e-26
1.87e-06 | 5.488189e-26
1.871e-06 | 5.401693e-26
1.872e-06 | 5.31403e-26
1.873e-06 | 5.220178e-26
1.874e-06 | 5.133008e-26
1.875e-06 | 5.052284e-26
1.876e-06 | 4.965536e-26
1.877e-06 | 4.877872e-26
1.878e-06 | 4.801272e-26
1.879e-06 | 4.723574e-26
1.88e-06 | 4.640216e-26
1.881e-06 | 4.56289e-26
1.882e-06 | 4.491384e-26
1.883e-06 | 4.414369e-26
1.884e-06 | 4.336484e-26
1.885e-06 | 4.26862e-26
1.886e-06 | 4.199721e-26
1.887e-06 | 4.125641e-26
1.888e-06 | 4.057015e-26
1.889e-06 | 3.993652e-26
1.89e-06 | 3.925241e-26
1.891e-06 | 3.856005e-26
1.892e-06 | 3.787455e-26
1.893e-06 | 3.722305e-26
1.894e-06 | 3.664788e-26
1.895e-06 | 3.607946e-26
1.896e-06 | 3.551773e-26
1.897e-06 | 3.496503e-26
1.898e-06 | 3.442124e-26
1.899e-06 | 3.381449e-26
1.9e-06 | 3.323597e-26
1.901e-06 | 3.271972e-26
1.902e-06 | 3.21773e-26
1.903e-06 | 3.160996e-26
1.904e-06 | 3.105247e-26
1.905e-06 | 3.050464e-26
1.906e-06 | 2.996195e-26
1.907e-06 | 2.944693e-26
1.908e-06 | 2.899472e-26
1.909e-06 | 2.851416e-26
1.91e-06 | 2.800652e-26
1.911e-06 | 2.755966e-26
1.912e-06 | 2.713719e-26
1.913e-06 | 2.659445e-26
1.914e-06 | 2.607632e-26
1.915e-06 | 2.561101e-26
1.916e-06 | 2.515569e-26
1.917e-06 | 2.471014e-26
1.918e-06 | 2.427227e-26
1.919e-06 | 2.384195e-26
1.92e-06 | 2.34154e-26
1.921e-06 | 2.299713e-26
1.922e-06 | 2.258876e-26
1.923e-06 | 2.221351e-26
1.924e-06 | 2.187024e-26
1.925e-06 | 2.153496e-26
1.926e-06 | 2.120583e-26
1.927e-06 | 2.082578e-26
1.928e-06 | 2.045311e-26
1.929e-06 | 2.008927e-26
1.93e-06 | 1.973167e-26
1.931e-06 | 1.93802e-26
1.932e-06 | 1.903478e-26
1.933e-06 | 1.869531e-26
1.934e-06 | 1.840688e-26
1.935e-06 | 1.812302e-26
1.936e-06 | 1.784366e-26
1.937e-06 | 1.754696e-26
1.938e-06 | 1.723369e-26
1.939e-06 | 1.692579e-26
1.94e-06 | 1.662316e-26
1.941e-06 | 1.632294e-26
1.942e-06 | 1.603946e-26
1.943e-06 | 1.579503e-26
1.944e-06 | 1.553187e-26
1.945e-06 | 1.525078e-26
1.946e-06 | 1.497648e-26
1.947e-06 | 1.470752e-26
1.948e-06 | 1.444314e-26
1.949e-06 | 1.418267e-26
1.95e-06 | 1.392483e-26
1.951e-06 | 1.367264e-26
1.952e-06 | 1.342596e-26
1.953e-06 | 1.318349e-26
1.954e-06 | 1.294516e-26
1.955e-06 | 1.270862e-26
1.956e-06 | 1.247671e-26
1.957e-06 | 1.225045e-26
1.958e-06 | 1.204471e-26
1.959e-06 | 1.185882e-26
1.96e-06 | 1.165148e-26
1.961e-06 | 1.143958e-26
1.962e-06 | 1.1263e-26
1.963e-06 | 1.108137e-26
1.964e-06 | 1.087947e-26
1.965e-06 | 1.068103e-26
1.966e-06 | 1.048599e-26
1.967e-06 | 1.029277e-26
1.968e-06 | 1.010238e-26
1.969e-06 | 9.948146e-27
1.97e-06 | 9.795827e-27
1.971e-06 | 9.644452e-27
1.972e-06 | 9.495442e-27
1.973e-06 | 9.34876e-27
1.974e-06 | 9.183931e-27
1.975e-06 | 9.015132e-27
1.976e-06 | 8.875791e-27
1.977e-06 | 8.73206e-27
1.978e-06 | 8.571179e-27
1.979e-06 | 8.425847e-27
1.98e-06 | 8.295544e-27
1.981e-06 | 8.148528e-27
1.982e-06 | 7.997797e-27
1.983e-06 | 7.849617e-27
1.984e-06 | 7.709989e-27
1.985e-06 | 7.59056e-27
1.986e-06 | 7.472983e-27
1.987e-06 | 7.357228e-27
1.988e-06 | 7.244419e-27
1.989e-06 | 7.133731e-27
1.99e-06 | 6.999387e-27
1.991e-06 | 6.873602e-27
1.992e-06 | 6.768484e-27
1.993e-06 | 6.65276e-27
1.994e-06 | 6.526847e-27
1.995e-06 | 6.404127e-27
1.996e-06 | 6.283839e-27
1.997e-06 | 6.165609e-27
1.998e-06 | 6.049052e-27
1.999e-06 | 5.933477e-27
2e-06 | 5.820531e-27
2.001e-06 | 5.710159e-27
2.002e-06 | 5.601675e-27
2.003e-06 | 5.49504e-27
2.004e-06 | 5.388952e-27
2.005e-06 | 5.284993e-27
2.006e-06 | 5.183742e-27
2.007e-06 | 5.084217e-27
2.008e-06 | 4.986388e-27
2.009e-06 | 4.889331e-27
2.01e-06 | 4.793641e-27
2.011e-06 | 4.700758e-27
2.012e-06 | 4.604884e-27
2.013e-06 | 4.497104e-27
2.014e-06 | 4.400222e-27
2.015e-06 | 4.313885e-27
2.016e-06 | 4.228216e-27
2.017e-06 | 4.143752e-27
2.018e-06 | 4.061806e-27
2.019e-06 | 3.985212e-27
2.02e-06 | 3.921607e-27
2.021e-06 | 3.851278e-27
2.022e-06 | 3.774483e-27
2.023e-06 | 3.699011e-27
2.024e-06 | 3.624837e-27
2.025e-06 | 3.551935e-27
2.026e-06 | 3.480041e-27
2.027e-06 | 3.408658e-27
2.028e-06 | 3.338986e-27
2.029e-06 | 3.270987e-27
2.03e-06 | 3.204157e-27
2.031e-06 | 3.138478e-27
2.032e-06 | 3.073019e-27
2.033e-06 | 3.005347e-27
2.034e-06 | 2.928942e-27
2.035e-06 | 2.86092e-27
2.036e-06 | 2.801013e-27
2.037e-06 | 2.742136e-27
2.038e-06 | 2.684276e-27
2.039e-06 | 2.626594e-27
2.04e-06 | 2.57012e-27
2.041e-06 | 2.515233e-27
2.042e-06 | 2.461303e-27
2.043e-06 | 2.408312e-27
2.044e-06 | 2.365079e-27
2.045e-06 | 2.325458e-27
2.046e-06 | 2.274951e-27
2.047e-06 | 2.228167e-27
2.048e-06 | 2.190619e-27
2.049e-06 | 2.148103e-27
2.05e-06 | 2.1008e-27
2.051e-06 | 2.062472e-27
2.052e-06 | 2.027455e-27
2.053e-06 | 1.98237e-27
2.054e-06 | 1.937895e-27
2.055e-06 | 1.893674e-27
2.056e-06 | 1.85605e-27
2.057e-06 | 1.824812e-27
2.058e-06 | 1.78553e-27
2.059e-06 | 1.744112e-27
2.06e-06 | 1.704082e-27
2.061e-06 | 1.667177e-27
2.062e-06 | 1.638094e-27
2.063e-06 | 1.604736e-27
2.064e-06 | 1.567257e-27
2.065e-06 | 1.537382e-27
2.066e-06 | 1.510288e-27
2.067e-06 | 1.484229e-27
2.068e-06 | 1.456045e-27
2.069e-06 | 1.420798e-27
2.07e-06 | 1.391134e-27
2.071e-06 | 1.366876e-27
2.072e-06 | 1.342579e-27
2.073e-06 | 1.318528e-27
2.074e-06 | 1.286484e-27
2.075e-06 | 1.257077e-27
2.076e-06 | 1.234323e-27
2.077e-06 | 1.207883e-27
2.078e-06 | 1.177886e-27
2.079e-06 | 1.154358e-27
2.08e-06 | 1.133177e-27
2.081e-06 | 1.112341e-27
2.082e-06 | 1.091965e-27
2.083e-06 | 1.072291e-27
2.084e-06 | 1.052681e-27
2.085e-06 | 1.033139e-27
2.086e-06 | 1.013914e-27
2.087e-06 | 9.949992e-28
2.088e-06 | 9.692231e-28
2.089e-06 | 9.456765e-28
2.09e-06 | 9.277977e-28
2.091e-06 | 9.104361e-28
2.092e-06 | 8.935796e-28
2.093e-06 | 8.712339e-28
2.094e-06 | 8.473814e-28
2.095e-06 | 8.314714e-28
2.096e-06 | 8.139587e-28
2.097e-06 | 7.912243e-28
2.098e-06 | 7.725335e-28
2.099e-06 | 7.577608e-28
2.1e-06 | 7.4291e-28
2.101e-06 | 7.281964e-28
2.102e-06 | 7.073837e-28
2.103e-06 | 6.885424e-28
2.104e-06 | 6.747745e-28
2.105e-06 | 6.612332e-28
2.106e-06 | 6.479149e-28
2.107e-06 | 6.302803e-28
2.108e-06 | 6.114631e-28
2.109e-06 | 5.989008e-28
2.11e-06 | 5.865446e-28
2.111e-06 | 5.743915e-28
2.112e-06 | 5.595753e-28
2.113e-06 | 5.421854e-28
2.114e-06 | 5.293104e-28
2.115e-06 | 5.1804e-28
2.116e-06 | 5.069591e-28
2.117e-06 | 4.960705e-28
2.118e-06 | 4.853883e-28
2.119e-06 | 4.748642e-28
2.12e-06 | 4.644959e-28
2.121e-06 | 4.54302e-28
2.122e-06 | 4.442783e-28
2.123e-06 | 4.344213e-28
2.124e-06 | 4.247276e-28
2.125e-06 | 4.151932e-28
2.126e-06 | 4.058193e-28
2.127e-06 | 3.966034e-28
2.128e-06 | 3.875414e-28
2.129e-06 | 3.78631e-28
2.13e-06 | 3.698698e-28
2.131e-06 | 3.612547e-28
2.132e-06 | 3.527821e-28
2.133e-06 | 3.421678e-28
2.134e-06 | 3.294821e-28
2.135e-06 | 3.203853e-28
2.136e-06 | 3.125537e-28
2.137e-06 | 3.048547e-28
2.138e-06 | 2.972862e-28
2.139e-06 | 2.89846e-28
2.14e-06 | 2.82531e-28
2.141e-06 | 2.753391e-28
2.142e-06 | 2.682919e-28
2.143e-06 | 2.61372e-28
2.144e-06 | 2.586102e-28
2.145e-06 | 2.548741e-28
2.146e-06 | 2.482038e-28
2.147e-06 | 2.416462e-28
2.148e-06 | 2.351997e-28
2.149e-06 | 2.288652e-28
2.15e-06 | 2.226399e-28
2.151e-06 | 2.165216e-28
2.152e-06 | 2.123843e-28
2.153e-06 | 2.138808e-28
2.154e-06 | 2.116512e-28
2.155e-06 | 2.058106e-28